## Sheet1
Suggested Moai Exposure Settings for UV Resins
Note: | These are recommended values based on our experience or user feed but are not absolute
Individual factors such as temperature, leveling and others affects how resin cures, please adjust values as needed for your situation.
To learn about to find optimal exposure, please use this guide:
https://peopoly.dozuki.com/Guide/Moai+-+How+to+find+resin+exposure+time/4
Brand | Type | Color | Layer Height (um) | Moai Laser Setting | Moai 200 Laser Setting | Print Speed | Initial layer height (um) | Initial layer print speed | initial slower layer | Contributer | Notes
Peopoly | Moai Resin | Gray Blue Red | 100 | 57-58 | 58 | 85 | 100 | 5 | 2 | Peopoly | Recommend update to new firmware setting of pm motor speed 20 and z motor speed 6. please refer http://wiki.peopoly.net/doku.php?id=moai:firmware&s[]=firmware
Peopoly | Moai Resin | Gray Blue Red | 50 | 57-58 | 58 | 130 | 100 | 5 | 2 | Peopoly | Recommend update to new firmware setting of pm motor speed 20 and z motor speed 6. please refer http://wiki.peopoly.net/doku.php?id=moai:firmware&s[]=firmware
Peopoly | Moai Resin | Gray Blue Red | 25 | 57-58 | 58 | 170 | 100 | 5 | 2 | Peopoly | Recommend update to new firmware setting of pm motor speed 20 and z motor speed 6. please refer http://wiki.peopoly.net/doku.php?id=moai:firmware&s[]=firmware
Peopoly | Moai Resin | Black White | 100 | 58-59 | 59 | 85 | 100 | 5 | 2 | Peopoly | Recommend update to new firmware setting of pm motor speed 20 and z motor speed 6. please refer http://wiki.peopoly.net/doku.php?id=moai:firmware&s[]=firmware
Peopoly | Moai Resin | Black White | 50 | 58-59 | 59 | 130 | 100 | 5 | 2 | Peopoly | Recommend update to new firmware setting of pm motor speed 20 and z motor speed 6. please refer http://wiki.peopoly.net/doku.php?id=moai:firmware&s[]=firmware
Peopoly | Moai Resin | Black White | 25 | 58-59 | 59 | 170 | 100 | 5 | 2 | Peopoly | Recommend update to new firmware setting of pm motor speed 20 and z motor speed 6. please refer http://wiki.peopoly.net/doku.php?id=moai:firmware&s[]=firmware
Peopoly | Moai Resin | Clear, Neon Green | 50 | 57 | 57 | 130 | 100 | 5 | 2 | Peopoly | Recommend update to new firmware setting of pm motor speed 20 and z motor speed 6. please refer http://wiki.peopoly.net/doku.php?id=moai:firmware&s[]=firmware
Peopoly | Moai Resin | Clear, Neon Green | 100 | 57 | 57 | 85 | 100 | 5 | 2 | Peopoly | Recommend update to new firmware setting of pm motor speed 20 and z motor speed 6. please refer http://wiki.peopoly.net/doku.php?id=moai:firmware&s[]=firmware
Peopoly | Moai Resin | Clear, Neon Green | 25 | 57 | 57 | 170 | 100 | 5 | 2 | Peopoly | Recommend update to new firmware setting of pm motor speed 20 and z motor speed 6. please refer http://wiki.peopoly.net/doku.php?id=moai:firmware&s[]=firmware
Peopoly | Next (HiTemp) | Flesh/Skin/Grey | 100 | 51 | 51 | 85 | 100 | 5 | 2 | some users print at 50, it is best to use a sharp object to remove print due to high hardness
Peopoly | Next (HiTemp) | Flesh/Skin/Grey | 50 | 51 | 51 | 130 | 100 | 5 | 2 | some users print at 50, it is best to use a sharp object to remove print due to high hardness
Peopoly | Next (HiTemp) | Flesh/Skin/Grey | 25 | 51 | 51 | 170 | 100 | 5 | 2 | some users print at 50, it is best to use a sharp object to remove print due to high hardness
Peopoly | Next (HiTemp) | Clear | 100 | 54 | 54 | 85 | 100 | 5 | 2 | Nex Clear is slightly softer than other Nex
Peopoly | Next (HiTemp) | Clear | 50 | 54 | 54 | 130 | 100 | 5 | 2 | Nex Clear is slightly softer than other Nex
Peopoly | Next (HiTemp) | Clear | 25 | 54 | 54 | 170 | 100 | 5 | 2 | Nex Clear is slightly softer than other Nex
Peopoly | Tough | Clear | 100 | 51 | 51-52 | 85 | 100 | 5 | 2 | pm motor speed 15, z motor speed, it is print to the left side to reduce peel force. use thicker support/tips
Peopoly | Tough | Clear | 50 | 51 | 51-52 | 130 | 100 | 5 | 2 | pm motor speed 15, z motor speed, it is print to the left side to reduce peel force. use thicker support/tips
Peopoly | Tough | Clear | 25 | 51 | 51-52 | 170 | 100 | 5 | 2 | pm motor speed 15, z motor speed, it is print to the left side to reduce peel force. use thicker support/tips
Peopoly | Deft | Grey, White | 100 | 50 |  | 85 | 100 | 5 | 2 | use same slicing profiles as regular Moai model resin, just dial down the power
Peopoly | Neo | all colors | 100 | 49 |  | 85 | 100 | 5 | 2 | use same slicing profiles as regular Moai model resin, just dial down the power
Nextdent | Cr & Br |  | 100 | 53 |  | 85 | 100 | 5 | 2 | D. Lee
Nextdent | Cr & Br |  | 50 | 53 |  | 130 | 100 | 5 | 2 | D. Lee
Nextdent | Cr & Br |  | 25 | 53 |  | 170 | 100 | 5 | 2 | D. Lee
Nextdent | SG |  | 100 | 54 |  | 85 | 100 | 5 | 2 | D. Lee
Nextdent | SG |  | 50 | 54 |  | 130 | 100 | 5 | 2 | D. Lee
Nextdent | SG |  | 25 | 54 |  | 170 | 100 | 5 | 2 | D. Lee
Nextdent | Ortho Clear |  | 100 | 49 |  | 75 | 100 | 5 | 2 | chadfroe
Nextdent | Ortho Clear |  | 50 | 49 |  | 130 | 100 | 5 | 2 | chadfroe
Nextdent | Ortho Clear |  | 25 | 49 |  | 170 | 100 | 5 | 2 | chadfroe
Nextdent | C&B MFH |  | 100 | 50 |  | 90 | 100 | 5 | 2 | chadfroe
Nextdent | C&B MFH |  | 50 | 50 |  | 130 | 100 | 5 | 2 | chadfroe
Nextdent | C&B MFH |  | 25 | 50 |  | 170 | 100 | 5 | 2 | chadfroe
Moonray | SG | Transparent | 100 | 50 |  | 85 | 100 | 5 | 2 | David WH
Moonray | SG | Transparent | 50 | 50 |  | 130 | 100 | 5 | 2 | David WH
Moonray | SG | Transparent | 25 | 50 |  | 170 | 100 | 5 | 2 | David WH
MakerJuice | Waxcat | Orange | 100 | 59 |  | 85 | 100 | 5 | 2 | Bobby A | Not as easy to cast cleanly
MakerJuice | Waxcat | Orange | 50 | 59 |  | 130 | 100 | 5 | 2 | Bobby A | Not as easy to cast cleanly
MakerJuice | Waxcat | Orange | 25 | 59 |  | 170 | 100 | 5 | 2 | Bobby A | Not as easy to cast cleanly
MakerJuice | G+ | Blue | 100 | 54 |  | 85 | 100 | 5 | 2 | PaulY | very high shrinkage
MakerJuice | G+ | Blue | 50 | 54 |  | 130 | 100 | 5 | 2 | PaulY | very high shrinkage
MakerJuice | G+ | Blue | 25 | 54 |  | 170 | 100 | 5 | 2 | PaulY | very high shrinkage
MakerJuice | SF | Red | 100 | 53 |  | 85 | 100 | 5 | 2 | CCox | hard to fully cured. user reported random tiny holes may appear, very thin and suspect to pigment settling and bubbles
MakerJuice | SF | Red | 50 | 53 |  | 130 | 100 | 5 | 2 | CCox | hard to fully cured. user reported random tiny holes may appear, very thin and suspect to pigment settling and bubbles
MakerJuice | SF | Red | 25 | 53 |  | 170 | 100 | 5 | 2 | CCox | hard to fully cured. user reported random tiny holes may appear, very thin and suspect to pigment settling and bubbles
Funtodo | Snow White | White | 100 | 54 |  | 85 | 100 | 5 | 2 | David WH
Funtodo | Snow White | White | 50 | 54 |  | 130 | 100 | 5 | 2 | David WH
Funtodo | Snow White | White | 25 | 54 |  | 170 | 100 | 5 | 2 | David WH
Funtodo | Castable | pink | 100 | 48 |  | 150 | 100 | 5 | 2 | Bobby A | quick damages to resin
Funtodo | Castable | pink | 50 | 48 |  |  | 100 | 5 | 2 | Bobby A | quick damages to resin
Funtodo | Castable | pink
Dreve | FotoDent Model | White | 100 | 54 |  | 85 | 100 | 5 | 2 | David WH
Dreve | FotoDent Model | White | 50 | 54 |  | 130 | 100 | 5 | 2 | David WH
Dreve | FotoDent Model | White | 25 | 54 |  | 170 | 100 | 5 | 2 | David WH
Dreve | FotoDent SG | Transparent | 100 | 52 |  | 85 | 100 | 5 | 2 | David WH
Dreve | FotoDent SG | Transparent | 50 | 52 |  | 130 | 100 | 5 | 2 | David WH
Dreve | FotoDent SG | Transparent | 25 | 52 |  | 170 | 100 | 5 | 2 | David WH
Spot-A | HT | Yellow | 100 | 57 |  | 85 | 100 | 5 | 2 | William L
Spot-A | HT | Yellow | 50 | 57 |  | 130 | 100 | 5 | 2 | William L
Spot-A | HT | Yellow | 25 | 57 |  | 170 | 100 | 5 | 2 | William L
Siraya Tech | Fast | Grey, White, Black, Green, Creamy | 100 | 50 |  | 85 | 100 | 5 | 2
Siraya Tech | Simple | all colors | 100 | 49 |  | 85 | 100 | 5 | 2
*warning
|  | photocentric tough | doesn't print well and have problem stay on the plate
Printing Guide:
Nex HiTemp Resin |  | http://wiki.peopoly.net/doku.php?id=moai:nexresin
Tough V2 Resin |  | http://wiki.peopoly.net/doku.php?id=moai:toughresin
Difficult to print / softer resin can use Tough V2 guide as guideline